## NWI Recommendations
Start-up Procedure:
-Start the process with PP as the base polymer
-Increase temperatures to the desired set points for the polymer to be used
-Introduce the desired polymer
-Wait for the spinning to become stable with the following suggested settings
-Cabin Pressure: 1500 Pa
-Suction: 50%
-Throughput: PP: 200 Kg/m/h; PET: 300 Kg/m/h
Establish base lines:
1. Determine the desired throughput
· Adjust the throughput (kg/m/hr) at the highest cabin pressure (Pa)
· Increase throughput or lower cabin pressure until spinning is stable and no drips are generated.
2. Adjust the quench if needed to further ensure you have no drips andachieve the fiber properties desired.
3. Determine optimal diffuser settings
· Adjust the diffuser and the flaps so that the desired anisotropy ratio (MD/CD) is achieved. Do tensile tests on the Tensile Tester provided to determine MD/CD ratio.
The settings below are starting points for PP with a MFI in the range of 25-35. However, each polymer and process may vary to some degree.
Fiber Size (den) | Rate (kg/m/h) | Melt Temp. (°C) | Monomer Flow (m³/h/m) | Quench Air Flow (X1/X2) | Quench Air Flow (m³/h/m) | Process Air Temp (X1/X2) (°C) | Cabin Pressure (Pa) | SAS Gap (mm)
1.1 | 130 | 255-265 | 360 | 94% | 5975 | 25/25 | 1850 | 22
1.2 | 140 | 250-255 | 321 | 95% | 6091 | 25/25 | 1850 | 22
1.3 | 140 | 250-255 | 320 | 92% | 6072 | 20/20 | 1850 | 22
1.6 | 170 | 250-255 | 320 | 92% | 6080 | 20/20 | 1850 | 22
For running fibers around 1.2 and 1.1 den metallocene resin or special additives are necessary.
Notes:
B1 (Primary) | B2 (Secondary)
Core | Sheath
Islands | Sea
Trilobal | Tips
If you wish to establish the spinning speed, you can use the relationship shown below.
Example:
If denier = 1; spinning speed 3000 m/min, throughput = 0.33 g/h/min
If denier = 2; spinning speed 3000 m/min, throughput = 0.66 g/h/min
Alternatively, we can calculate the denier from spinning speed and throughput.

## Overview
Overview: (To Be Completed By Client)
Date(s): | [10 empty] | Spin Pack
Sheath-Core 5510
Spin Pack: | [10 empty] | Sheath-Core 3507
Sheath-Core 2687
Materials: | Manufacturer | Polymer Grade/Type | Lot # | Box/Bags? | Received Amount (kg) | Viscosity or MFI | Melt Density | Melting Temp (°C) | Processing Temp (°C) | Degradation Temp (°C) | Eccentric Sheath-Core 6861
Side by Side 6861
Side by Side 5510
Side by Side 2687
Tipped Trilobal 6861
Tipped Trilobal 5510
Tipped Trilobal 2687
37 Islands in the Sea MMR 3507
37 Islands in the Sea MMR Alternating 3507
37 Islands in the Sea MMR 3 Rows 3507
4 True Segmented Pie 3507
4 Winged Segmented Pie 3507
16 True Segmented Pie 3507
16 Winged Segmented Pie 3507
Testing: |  | Performed in Lab Location: | [8 empty] | 32 True Segmented Pie 3507
FALSE | BW as required | CTI | [8 empty] | 32 Winged Segmented Pie 3507
FALSE | Fiber Size as required | CTI | [8 empty] | 64 Winged Segmented Pie 3507
FALSE | All other testing | Analytical Lab

## Calender
Run Date | Sample Number | B1 (Primary) | B1 % | B2 (Secondary) | B2 % | B1 Additive 1 | B1 Additive 1 (%) | B1 Additive 2 | B1 Additive 2 (%) | B2 Additive 1 | B2 Additive 1 (%) | B2 Additive 2 | B2 Additive 2 (%) | Throughput (kg/hr) | Monomer Exhaust Vol (m3/hr) | Cabin Pressure (Pa) | Quench Air Volume Vol (m3/hr) | Quench Process Air Temp (X1/X2) (°C) | SAS Gap (mm) | Press Roll (Compaction Roll) Temp (°C) | Embossing Roll Temp (°C) | S-Roll Temp (°C) | Calender Pressure (N) | Basis Weight (g/sqm) | Amount to be Collected (Meters) | Comments
| 1 | [16 empty] | /
| 2 | [16 empty] | /
| 3 | [16 empty] | /
| 4 | [16 empty] | /
| 5 | [16 empty] | /
| 6 | [16 empty] | /
| 7 | [16 empty] | /
| 8 | [16 empty] | /
| 9 | [16 empty] | /
| 10 | [16 empty] | /
| 11 | [16 empty] | /
| 12 | [16 empty] | /
| 13 | [16 empty] | /
| 14 | [16 empty] | /
| 15 | [16 empty] | /
| 16 | [16 empty] | /
| 17 | [16 empty] | /
| 18 | [16 empty] | /
| 19 | [16 empty] | /
| 20 | [16 empty] | /
| 21 | [16 empty] | /
| 22 | [16 empty] | /
| 23 | [16 empty] | /
| 24 | [16 empty] | /
| 25 | [16 empty] | /
| 26 | [16 empty] | /
| 27 | [16 empty] | /
| 28 | [16 empty] | /
| 29 | [16 empty] | /
| 30 | [16 empty] | /

## Hydro
Run Date | Sample Number | B1 (Primary) | B1 % | B2 (Secondary) | B2 % | B1 Additive 1 | B1 Additive 1 (%) | B1 Additive 2 | B1 Additive 2 (%) | B2 Additive 1 | B2 Additive 1 (%) | B2 Additive 2 | B2 Additive 2 (%) | Throughput (kg/hr) | Monomer Exhaust Vol (m3/hr) | Cabin Pressure (Pa) | Quench Air Volume Vol (m3/hr) | Quench Process Air Temp (X1/X2) (°C) | SAS Gap (mm) | Press Roll (Compaction Roll) Temp (°C) | Hydro Strips C1 | Hydro Strips C2 | Hydro Strips C3 | Hydro Pressures C1 | Hydro Pressures C2 | Hydro Pressures C3 | Basis Weight (g/sqm) | Amount to be Collected (Meters) | Comments
| 1 | [16 empty] | / |  |  | PP - 11 - 12 - | 21 - 22 - | 31 - 32 - | PP - 11 - 12 - | 21 - 22 - | 31 - 32 -
| 2 | [16 empty] | / |  |  | PP - 11 - 12 - | 21 - 22 - | 31 - 32 - | PP - 11 - 12 - | 21 - 22 - | 31 - 32 -
| 3 | [16 empty] | / |  |  | PP - 11 - 12 - | 21 - 22 - | 31 - 32 - | PP - 11 - 12 - | 21 - 22 - | 31 - 32 -
| 4 | [16 empty] | / |  |  | PP - 11 - 12 - | 21 - 22 - | 31 - 32 - | PP - 11 - 12 - | 21 - 22 - | 31 - 32 -
| 5 | [16 empty] | / |  |  | PP - 11 - 12 - | 21 - 22 - | 31 - 32 - | PP - 11 - 12 - | 21 - 22 - | 31 - 32 -
| 6 | [16 empty] | / |  |  | PP - 11 - 12 - | 21 - 22 - | 31 - 32 - | PP - 11 - 12 - | 21 - 22 - | 31 - 32 -
| 7 | [16 empty] | / |  |  | PP - 11 - 12 - | 21 - 22 - | 31 - 32 - | PP - 11 - 12 - | 21 - 22 - | 31 - 32 -
| 8 | [16 empty] | / |  |  | PP - 11 - 12 - | 21 - 22 - | 31 - 32 - | PP - 11 - 12 - | 21 - 22 - | 31 - 32 -
| 9 | [16 empty] | / |  |  | PP - 11 - 12 - | 21 - 22 - | 31 - 32 - | PP - 11 - 12 - | 21 - 22 - | 31 - 32 -
| 10 | [16 empty] | / |  |  | PP - 11 - 12 - | 21 - 22 - | 31 - 32 - | PP - 11 - 12 - | 21 - 22 - | 31 - 32 -
| 11 | [16 empty] | / |  |  | PP - 11 - 12 - | 21 - 22 - | 31 - 32 - | PP - 11 - 12 - | 21 - 22 - | 31 - 32 -
| 12 | [16 empty] | / |  |  | PP - 11 - 12 - | 21 - 22 - | 31 - 32 - | PP - 11 - 12 - | 21 - 22 - | 31 - 32 -
| 13 | [16 empty] | / |  |  | PP - 11 - 12 - | 21 - 22 - | 31 - 32 - | PP - 11 - 12 - | 21 - 22 - | 31 - 32 -
| 14 | [16 empty] | / |  |  | PP - 11 - 12 - | 21 - 22 - | 31 - 32 - | PP - 11 - 12 - | 21 - 22 - | 31 - 32 -
| 15 | [16 empty] | / |  |  | PP - 11 - 12 - | 21 - 22 - | 31 - 32 - | PP - 11 - 12 - | 21 - 22 - | 31 - 32 -
| 16 | [16 empty] | / |  |  | PP - 11 - 12 - | 21 - 22 - | 31 - 32 - | PP - 11 - 12 - | 21 - 22 - | 31 - 32 -
| 17 | [16 empty] | / |  |  | PP - 11 - 12 - | 21 - 22 - | 31 - 32 - | PP - 11 - 12 - | 21 - 22 - | 31 - 32 -
| 18 | [16 empty] | / |  |  | PP - 11 - 12 - | 21 - 22 - | 31 - 32 - | PP - 11 - 12 - | 21 - 22 - | 31 - 32 -
| 19 | [16 empty] | / |  |  | PP - 11 - 12 - | 21 - 22 - | 31 - 32 - | PP - 11 - 12 - | 21 - 22 - | 31 - 32 -
| 20 | [16 empty] | / |  |  | PP - 11 - 12 - | 21 - 22 - | 31 - 32 - | PP - 11 - 12 - | 21 - 22 - | 31 - 32 -
| 21 | [16 empty] | / |  |  | PP - 11 - 12 - | 21 - 22 - | 31 - 32 - | PP - 11 - 12 - | 21 - 22 - | 31 - 32 -
| 22 | [16 empty] | / |  |  | PP - 11 - 12 - | 21 - 22 - | 31 - 32 - | PP - 11 - 12 - | 21 - 22 - | 31 - 32 -
| 23 | [16 empty] | / |  |  | PP - 11 - 12 - | 21 - 22 - | 31 - 32 - | PP - 11 - 12 - | 21 - 22 - | 31 - 32 -
| 24 | [16 empty] | / |  |  | PP - 11 - 12 - | 21 - 22 - | 31 - 32 - | PP - 11 - 12 - | 21 - 22 - | 31 - 32 -
| 25 | [16 empty] | / |  |  | PP - 11 - 12 - | 21 - 22 - | 31 - 32 - | PP - 11 - 12 - | 21 - 22 - | 31 - 32 -
| 26 | [16 empty] | / |  |  | PP - 11 - 12 - | 21 - 22 - | 31 - 32 - | PP - 11 - 12 - | 21 - 22 - | 31 - 32 -
| 27 | [16 empty] | / |  |  | PP - 11 - 12 - | 21 - 22 - | 31 - 32 - | PP - 11 - 12 - | 21 - 22 - | 31 - 32 -
| 28 | [16 empty] | / |  |  | PP - 11 - 12 - | 21 - 22 - | 31 - 32 - | PP - 11 - 12 - | 21 - 22 - | 31 - 32 -
| 29 | [16 empty] | / |  |  | PP - 11 - 12 - | 21 - 22 - | 31 - 32 - | PP - 11 - 12 - | 21 - 22 - | 31 - 32 -
| 30 | [16 empty] | / |  |  | PP - 11 - 12 - | 21 - 22 - | 31 - 32 - | PP - 11 - 12 - | 21 - 22 - | 31 - 32 -